## 28-CS
ID | LOI (%) | Al2O3 (%) | Fe2O3 (%) | SO3 (%) | Na2O (%) | C3S | C2S | C3A | Blaine (m2/kg) | Setting int (min) | Setting final (min) | 28-days CS (MPa)
AR | 1.09 | 5.26 | 4 | 2.29 | 0.33 | 46.7798 | 24.9119308 | 7.171 | 331 | 167 | 236 | 50.6
AR | 0.98 | 5.18 | 3.98 | 2.36 | 0.32 | 48.911 | 22.960606 | 6.99284 | 323 | 173 | 235 | 52.4
AR | 0.93 | 5.25 | 3.94 | 2.44 | 0.31 | 47.7372 | 24.9075512 | 7.24602 | 331 | 174 | 240 | 54.8
AR | 0.98 | 5.18 | 4.02 | 2.47 | 0.32 | 47.1548 | 24.4856808 | 6.92516 | 319 | 165 | 219 | 50.6
AR | 0.91 | 5.12 | 4.06 | 2.42 | 0.31 | 49.079 | 22.661734 | 6.69848 | 331 | 166 | 220 | 52.5
AR | 0.89 | 5.39 | 4.02 | 2.39 | 0.32 | 50.0761 | 21.7951206 | 7.48166 | 327 | 155 | 206 | 51.9
AR | 0.87 | 5.28 | 4.08 | 2.35 | 0.3 | 49.473 | 22.106358 | 7.08864 | 314 | 147 | 198 | 49
AR | 0.9 | 5.52 | 4.14 | 2.38 | 0.3 | 48.0053 | 22.6964038 | 7.62312 | 319 | 156 | 208 | 51.6
AR | 0.86 | 5.44 | 4.06 | 2.42 | 0.32 | 49.2927 | 22.7015042 | 7.54648 | 327 | 157 | 212 | 49
AR | 0.82 | 5.48 | 4.04 | 2.47 | 0.219 | 48.4957 | 22.6136422 | 7.68632 | 323 | 142 | 189 | 52.7
AR | 0.84 | 5.55 | 4.07 | 2.45 | 0.29 | 49.0729 | 22.0349334 | 7.82106 | 331 | 134 | 198 | 49.9
AR | 0.8 | 5.63 | 4.08 | 2.48 | 0.3 | 44.7362 | 25.5344052 | 8.01614 | 327 | 125 | 172 | 53
AR | 0.83 | 5.52 | 4.04 | 2.28 | 0.32 | 48.2555 | 23.741853 | 7.79232 | 339 | 134 | 186 | 49.8
AR | 0.87 | 5.5 | 4.04 | 2.33 | 0.3 | 46.1148 | 24.8393408 | 7.73932 | 327 | 133 | 189 | 51
AR | 0.84 | 5.45 | 4.02 | 2.26 | 0.32 | 49.7003 | 21.7627738 | 7.64066 | 331 | 133 | 179 | 49.7
AR | 0.87 | 5.52 | 4.04 | 2.28 | 0.3 | 49.1222 | 21.8542612 | 7.79232 | 327 | 134 | 189 | 53
AR | 0.91 | 5.52 | 4.04 | 2.32 | 0.27 | 46.5413 | 24.3168598 | 7.79232 | 327 | 130 | 173 | 54
AR | 0.88 | 5.43 | 4.03 | 2.35 | 0.29 | 47.8515 | 23.357669 | 7.57074 | 327 | 141 | 218 | 53.1
AR | 0.8 | 5.54 | 4.04 | 2.35 | 0.32 | 47.8169 | 23.2976574 | 7.84532 | 331 | 133 | 181 | 48.8
AR | 0.78 | 5.6 | 4.02 | 2.39 | 0.33 | 44.862 | 26.042252 | 8.03816 | 327 | 132 | 184 | 49.8
AR | 0.75 | 5.55 | 4.02 | 2.32 | 0.33 | 43.2311 | 27.4441506 | 7.90566 | 327 | 126 | 173 | 50
AR | 0.78 | 5.5 | 4.04 | 2.43 | 0.33 | 45.5258 | 25.3982468 | 7.73932 | 319 | 134 | 212 | 52.6
AR | 0.78 | 5.46 | 4.02 | 2.38 | 0.32 | 45.902 | 24.999792 | 7.66716 | 319 | 141 | 194 | 50.3
AR | 0.73 | 5.56 | 4.01 | 2.3 | 0.32 | 45.126 | 26.331096 | 7.94908 | 314 | 133 | 199 | 53.3
AR | 0.76 | 5.51 | 3.99 | 2.14 | 0.33 | 47.8525 | 24.246615 | 7.85042 | 327 | 139 | 189 | 51.8
AR | 0.7 | 5.4 | 3.96 | 2.2 | 0.32 | 47.0385 | 25.089971 | 7.60968 | 335 | 133 | 190 | 51
AR | 0.8519231 | 5.436154 | 4.030769 | 2.355769 | 0.3091923 | 47.45208 | 23.92817 | 7.585746 | 326.1538 | 143.7308 | 199.5769 | 51.39231
AR | 0.7 | 5.12 | 3.94 | 2.14 | 0.219 | 43.2311 | 21.7627738 | 6.69848 | 314 | 125 | 172 | 48.8
AR | 1.09 | 5.63 | 4.14 | 2.48 | 0.33 | 50.0761 | 27.4441506 | 8.03816 | 339 | 174 | 240 | 54.8
BEH | 2.48 | 4.8 | 4.88 | 1.88 | 0.29 | 48.31878 | 23.07069988 | 4.46304 | 310 | 192 | 275 | 34.6
BEH | 2.44 | 4.72 | 4.96 | 1.9 | 0.28 | 47.33316 | 23.98599736 | 4.11568 | 319 | 188 | 270 | 35.6
BEH | 2.36 | 4.74 | 4.92 | 2.28 | 0.29 | 46.95392 | 24.09980432 | 4.23636 | 305 | 196 | 275 | 33.2
BEH | 2.4 | 4.7 | 4.88 | 1.96 | 0.28 | 48.45842 | 23.08017132 | 4.19804 | 318 | 184 | 265 | 35
BEH | 2.46 | 4.82 | 4.84 | 1.92 | 0.29 | 46.47192 | 24.75013232 | 4.58372 | 330 | 192 | 270 | 37.3
BEH | 2.38 | 4.76 | 4.86 | 1.9 | 0.28 | 48.71106 | 22.71754076 | 4.39088 | 307 | 194 | 275 | 33.4
BEH | 2.52 | 4.74 | 4.82 | 1.96 | 0.29 | 47.85756 | 23.47583976 | 4.40556 | 338 | 190 | 270 | 36.9
BEH | 2.434286 | 4.754286 | 4.88 | 1.971429 | 0.2857143 | 47.72926 | 23.59717 | 4.341897 | 318.1429 | 190.8571 | 271.4286 | 35.14286
BEH | 2.36 | 4.7 | 4.82 | 1.88 | 0.28 | 46.47192 | 22.71754076 | 4.11568 | 305 | 184 | 265 | 33.2
BEH | 2.52 | 4.82 | 4.96 | 2.28 | 0.29 | 48.71106 | 24.75013232 | 4.58372 | 338 | 196 | 275 | 37.3
FZ | 1.3 | 5.17 | 3.8 | 2.52 | 0.26 | 50.63557 | 21.21223022 | 7.2709 | 333 | 145 | 210 | 49.2
FZ | 1.67 | 5.27 | 3.73 | 2.49 | 0.26 | 44.85689 | 26.42885494 | 7.65434 | 334 | 140 | 210 | 47.2
FZ | 1.85 | 5.23 | 3.71 | 2.43 | 0.26 | 45.33617 | 26.12477782 | 7.58218 | 337 | 140 | 205 | 50
FZ | 2.43 | 5.17 | 3.57 | 2.36 | 0.26 | 46.01431 | 25.38426026 | 7.66006 | 339 | 130 | 195 | 47.7
FZ | 1.06 | 5.25 | 3.55 | 2.49 | 0.27 | 48.18242 | 24.15060532 | 7.9059 | 316 | 130 | 190 | 48.9
FZ | 0.9 | 5.29 | 3.6 | 2.41 | 0.26 | 51.70186 | 20.89529756 | 7.9273 | 309 | 130 | 185 | 50
FZ | 1.77 | 5.11 | 3.69 | 2.28 | 0.26 | 50.57494 | 21.45849524 | 7.29802 | 336 | 130 | 190 | 49
FZ | 0.81 | 5.25 | 3.89 | 2.25 | 0.26 | 52.02039 | 20.48322594 | 7.33062 | 323 | 125 | 185 | 50.5
FZ | 0.88 | 5.35 | 3.71 | 2.33 | 0.26 | 51.71712 | 20.56864152 | 7.90018 | 321 | 135 | 195 | 50.7
FZ | 0.82 | 5.27 | 3.73 | 2.36 | 0.26 | 51.79569 | 20.62399974 | 7.65434 | 314 | 135 | 190 | 49.3
FZ | 1.2 | 5.35 | 3.76 | 2.34 | 0.27 | 50.40387 | 21.81668202 | 7.81558 | 325 | 130 | 185 | 50
FZ | 0.7 | 5.11 | 3.74 | 2.38 | 0.27 | 54.67466 | 18.25270636 | 7.21342 | 322 | 140 | 195 | 49.6
FZ | 0.92 | 5.11 | 3.69 | 2.47 | 0.26 | 53.80825 | 18.9632795 | 7.29802 | 343 | 125 | 180 | 48.5
FZ | 1.03 | 5.11 | 3.77 | 2.54 | 0.27 | 51.50207 | 20.93133922 | 7.16266 | 332 | 125 | 185 | 51.6
FZ | 1.16 | 5.27 | 3.74 | 2.54 | 0.27 | 47.05298 | 24.94490308 | 7.63742 | 311 | 130 | 180 | 47.6
FZ | 1.06 | 5.21 | 3.67 | 2.35 | 0.27 | 48.73314 | 23.59211244 | 7.59686 | 322 | 130 | 185 | 49.8
FZ | 0.85 | 5.11 | 3.76 | 2.42 | 0.26 | 49.75506 | 22.96483476 | 7.17958 | 316 | 130 | 190 | 51
FZ | 0.86 | 5.29 | 3.76 | 2.53 | 0.26 | 48.17236 | 24.27279056 | 7.65658 | 315 | 125 | 190 | 48.6
FZ | 1.181667 | 5.217778 | 3.715 | 2.416111 | 0.2633333 | 49.829875 | 22.39272425 | 7.541331 | 324.8889 | 131.9444 | 191.3889 | 49.4
FZ | 0.7 | 5.11 | 3.55 | 2.25 | 0.26 | 44.85689 | 18.25270636 | 7.16266 | 309 | 125 | 180 | 47.2
FZ | 2.43 | 5.35 | 3.89 | 2.54 | 0.27 | 54.67466 | 26.42885494 | 7.9273 | 343 | 145 | 210 | 51.6
HG | 2.14 | 5.03 | 4.07 | 2.38 | 0.38 | 48.8994 | 23.6235524 | 6.44306 | 292 | 137 | 175 | 45.1
HG | 2.08 | 4.98 | 4.2 | 2.4 | 0.36 | 51.51927 | 21.01743042 | 6.0906 | 289 | 135 | 173 | 48.2
HG | 2.1 | 5.13 | 4.11 | 2.26 | 0.42 | 48.54251 | 23.83530746 | 6.64038 | 292 | 132 | 170 | 42.6
HG | 2.18 | 5.06 | 4.02 | 2.27 | 0.38 | 48.89037 | 23.68770102 | 6.60716 | 285 | 135 | 174 | 46.8
HG | 2.1 | 4.99 | 4.19 | 2.37 | 0.42 | 51.40814 | 20.98654244 | 6.13402 | 282 | 138 | 178 | 45.6
HG | 2.15 | 5.11 | 3.97 | 2.24 | 0.36 | 49.78902 | 22.89543892 | 6.82426 | 282 | 136 | 174 | 43.2
HG | 2.09 | 5.09 | 4.13 | 2.34 | 0.4 | 50.17757 | 22.14375222 | 6.50054 | 285 | 133 | 173 | 43.7
HG | 2.19 | 4.97 | 4.01 | 2.37 | 0.38 | 49.49822 | 23.17204212 | 6.38558 | 282 | 140 | 181 | 46.9
HG | 2.17 | 5.13 | 4.09 | 2.29 | 0.36 | 49.47897 | 22.78517662 | 6.67422 | 282 | 138 | 177 | 43.2
HG | 2.05 | 5.1 | 4.06 | 2.37 | 0.4 | 50.64332 | 21.73523672 | 6.64548 | 285 | 134 | 172 | 42.8
HG | 2.16 | 5.08 | 3.98 | 2.21 | 0.36 | 49.31001 | 23.37129246 | 6.72784 | 282 | 136 | 173 | 43.8
HG | 2.2 | 5.14 | 4.1 | 2.36 | 0.42 | 49.80585 | 22.3093491 | 6.6838 | 282 | 134 | 175 | 46.2
HG | 2.11 | 4.97 | 4.03 | 2.25 | 0.38 | 50.80793 | 22.06984078 | 6.35174 | 282 | 137 | 177 | 48.8
HG | 2.16 | 5.27 | 4.05 | 2.29 | 0.4 | 48.98107 | 23.04591322 | 7.1129 | 282 | 140 | 140 | 44.4
HG | 2.1 | 5.04 | 4.12 | 2.34 | 0.36 | 48.71196 | 23.76488216 | 6.38496 | 282 | 136 | 178 | 43.9
HG | 2.08 | 4.88 | 4.02 | 2.41 | 0.38 | 50.6964 | 22.2112744 | 6.13016 | 282 | 138 | 179 | 42.8
HG | 2.19 | 5.17 | 4.11 | 2.36 | 0.36 | 49.66059 | 22.36153514 | 6.74638 | 282 | 140 | 178 | 43.2
HG | 2.12 | 5.08 | 4.06 | 2.27 | 0.38 | 49.02449 | 23.58657454 | 6.59248 | 285 | 136 | 174 | 43.9
HG | 2.16 | 5.11 | 3.99 | 2.36 | 0.4 | 50.69392 | 21.63974432 | 6.79042 | 282 | 138 | 179 | 43.8
HG | 2.2 | 4.97 | 4.05 | 2.39 | 0.38 | 49.67714 | 22.86511644 | 6.3179 | 282 | 137 | 175 | 45.8
HG | 2.15 | 5.06 | 4.12 | 2.29 | 0.42 | 50.60659 | 21.76293114 | 6.43796 | 282 | 134 | 172 | 48.1
HG | 2.13 | 4.99 | 4.07 | 2.35 | 0.4 | 51.65846 | 20.91248116 | 6.33706 | 282 | 135 | 175 | 44
HG | 2.18 | 5.03 | 4.11 | 2.28 | 0.38 | 49.04598 | 23.51303108 | 6.37538 | 285 | 138 | 178 | 45.3
HG | 2.09 | 5.14 | 3.98 | 2.31 | 0.42 | 50.23399 | 22.15855154 | 6.88684 | 282 | 140 | 180 | 44.1
HG | 2.16 | 5.07 | 4.13 | 2.24 | 0.36 | 48.83287 | 23.73105602 | 6.44754 | 282 | 136 | 177 | 44
HG | 2.07 | 5.1 | 4.08 | 2.38 | 0.4 | 50.52381 | 21.71066726 | 6.61164 | 285 | 132 | 170 | 44.5
HG | 2.135 | 5.065 | 4.071154 | 2.322308 | 0.3869231 | 49.88915 | 22.57294 | 6.533858 | 283.7308 | 136.3462 | 174.1154 | 44.79615
HG | 2.05 | 4.88 | 3.97 | 2.21 | 0.36 | 48.54251 | 20.91248116 | 6.0906 | 282 | 132 | 140 | 42.6
HG | 2.2 | 5.27 | 4.2 | 2.41 | 0.42 | 51.65846 | 23.83530746 | 7.1129 | 292 | 140 | 181 | 48.8
HOZ | 1.41 | 5.0495 | 3.7905 | 1.9551 | 0.318128 | 52.53464 | 21.51332 | 6.967649 | 295 | 165 | 215 | 39.1
HOZ | 1.57 | 4.9492 | 3.6708 | 1.96882 | 0.637604 | 52.41236 | 21.4335 | 6.904386 | 317 | 175 | 250 | 46.2
HOZ | 1.23 | 4.9895 | 3.7905 | 1.76645 | 0.624124 | 50.81033 | 23.78823 | 6.808649 | 323 | 180 | 255 | 46.3
HOZ | 1.59 | 4.9292 | 3.6708 | 1.73558 | 0.474496 | 55.43194 | 19.27142 | 6.851386 | 297 | 160 | 225 | 44.9
HOZ | 1.45 | 4.8894 | 3.7506 | 1.67384 | 0.583684 | 53.67664112 | 21.62703 | 6.610895 | 320 | 155 | 220 | 47
HOZ | 1.76 | 5.0295 | 3.7905 | 1.95167 | 0.607948 | 52.13052116 | 21.93271 | 6.914649 | 314 | 175 | 260 | 43.1
HOZ | 1.43 | 5.1697 | 3.8703 | 2.06829 | 0.614688 | 53.5808 | 20.78185 | 7.151157 | 324 | 155 | 215 | 47.5
HOZ | 1.65 | 4.9896 | 3.8304 | 1.87964 | 0.44484 | 49.91958 | 24.34518 | 6.741403 | 294 | 170 | 235 | 45.7
HOZ | 1.24 | 5.0098 | 3.9102 | 1.93109 | 0.582336 | 52.80729 | 21.02104 | 6.659912 | 338 | 170 | 230 | 46.3
HOZ | 1.59 | 4.9495 | 3.7905 | 1.77331 | 0.571552 | 52.91600388 | 21.68449 | 6.702649 | 304 | 160 | 235 | 46.6
HOZ | 1.3 | 4.8694 | 3.7506 | 1.84534 | 0.562116 | 55.03194 | 19.74503 | 6.557895 | 284 | 160 | 245 | 41.4
HOZ | 1.7 | 4.7495 | 3.7905 | 1.86592 | 0.672652 | 56.54696 | 17.79995 | 6.172649 | 315 | 155 | 220 | 44.3
HOZ | 2.5 | 4.8095 | 3.7905 | 2.0237 | 0.554028 | 53.11543 | 20.96072 | 6.331649 | 310 | 175 | 230 | 43.6
HOZ | 1.49 | 4.9095 | 3.7905 | 1.65326 | 0.703656 | 53.26117 | 21.30956 | 6.596649 | 289 | 170 | 230 | 44.4
HOZ | 2.34 | 4.9097 | 3.8703 | 1.94138 | 0.609296 | 55.28811 | 18.23306 | 6.462157 | 315 | 160 | 220 | 44.6
HOZ | 2.16 | 4.9495 | 3.7905 | 1.86935 | 0.510892 | 54.82454 | 18.8693 | 6.702649 | 316 | 150 | 225 | 46.7
HOZ | 1.49 | 4.8096 | 3.8304 | 1.78017 | 0.366656 | 57.06855 | 18.72549 | 6.264403 | 337 | 150 | 190 | 45.9
HOZ | 1.86 | 5.0096 | 3.8304 | 1.83848 | 0.407096 | 52.44325 | 21.23819 | 6.7944032 | 308 | 140 | 185 | 44.3
HOZ | 2.36 | 4.8691 | 3.6309 | 1.74587 | 0.46506 | 56.34108 | 18.52859 | 6.759632 | 302 | 140 | 230 | 43.5
HOZ | 1.690526 | 4.938963 | 3.7863 | 1.856172 | 0.5426764 | 53.69164 | 20.67414 | 6.681833 | 310.6316 | 161.3158 | 227.1053 | 44.81053
HOZ | 1.23 | 4.7495 | 3.6309 | 1.65326 | 0.318128 | 49.91958 | 17.79995 | 6.172649 | 284 | 140 | 185 | 39.1
HOZ | 2.5 | 5.1697 | 3.9102 | 2.06829 | 0.703656 | 57.06855 | 24.34518 | 7.151157 | 338 | 180 | 260 | 47.5
ILM | 1.87 | 5.15 | 3.95 | 1.74 | 0.2 | 46.94231 | 26.30333826 | 6.9641 | 363 | 175 | 230 | 53.8
ILM | 1.9 | 5.07 | 4.07 | 1.76 | 0.16 | 48.46715 | 24.6948889 | 6.54906 | 368 | 160 | 210 | 54.6
ILM | 1.95 | 5.35 | 4.03 | 1.7 | 0.16 | 50.77426 | 22.15256796 | 7.35874 | 365 | 165 | 210 | 54.7
ILM | 2.07 | 4.61 | 4.05 | 1.88 | 0.21 | 49.10808 | 24.32630768 | 5.3639 | 368 | 165 | 215 | 53.2
ILM | 1.93 | 5.01 | 4.05 | 1.87 | 0.21 | 45.08138 | 27.87849948 | 6.4239 | 365 | 170 | 220 | 51.2
ILM | 2 | 5.25 | 4.07 | 1.76 | 0.19 | 41.01796 | 31.97443816 | 7.02606 | 375 | 160 | 215 | 53.9
ILM | 2.12 | 5.41 | 4.01 | 1.42 | 0.19 | 45.70988 | 26.65919048 | 7.55158 | 352 | 175 | 230 | 53.9
ILM | 2.06 | 5.34 | 3.97 | 1.71 | 0.19 | 46.76246 | 25.69352516 | 7.43376 | 360 | 170 | 220 | 53.4
ILM | 1.86 | 5.53 | 4.05 | 1.86 | 0.21 | 43.44052 | 28.42762792 | 7.8019 | 384 | 165 | 225 | 55.2
ILM | 1.96 | 5.15 | 4.11 | 1.78 | 0.21 | 42.33556 | 30.69426776 | 6.69338 | 380 | 165 | 215 | 55.2
ILM | 1.8 | 5.45 | 4.07 | 1.84 | 0.17 | 46.29431 | 26.10385026 | 7.55606 | 389 | 165 | 210 | 54.2
ILM | 2.1 | 4.89 | 3.97 | 1.98 | 0.2 | 48.42444 | 24.32571224 | 6.24126 | 389 | 160 | 210 | 55.5
ILM | 2.17 | 4.85 | 3.97 | 2.06 | 0.17 | 49.82473 | 23.78595358 | 6.13526 | 380 | 160 | 210 | 54.4
ILM | 1.8 | 5.43 | 4.07 | 1.78 | 0.18 | 44.64005 | 27.7525423 | 7.50306 | 375 | 165 | 220 | 53.8
ILM | 1.88 | 4.89 | 4 | 2.06 | 0.21 | 46.17754 | 26.76529484 | 6.1905 | 382 | 165 | 220 | 53.4
ILM | 1.73 | 5.35 | 4.07 | 1.81 | 0.21 | 47.55321 | 24.96541766 | 7.29106 | 380 | 165 | 215 | 55.2
ILM | 1.86 | 4.85 | 4.33 | 2.02 | 0.21 | 51.72031 | 21.15254626 | 5.52614 | 377 | 170 | 220 | 53.8
ILM | 2.17 | 5.53 | 4.33 | 2.06 | 0.21 | 51.72031 | 31.97443816 | 7.8019 | 389 | 175 | 230 | 55.5
ILM | 1.73 | 4.61 | 3.95 | 1.42 | 0.16 | 41.01796 | 21.15254626 | 5.3639 | 352 | 160 | 210 | 51.2
ILM | 1.944706 | 5.151765 | 4.049412 | 1.825294 | 0.1929412 | 46.72201 | 26.09741 | 6.800572 | 373.6471 | 165.8824 | 217 | 54.08235
KH | 1.26 | 5.1 | 3.77 | 2.1 | 0.62 | 55.3661 | 19.4423606 | 7.1437 | 312 | 130 | 175 | 36.2
KH | 1.35 | 5.04 | 3.7 | 2 | 0.63 | 55.18 | 19.81228 | 7.103 | 310 | 130 | 180 | 36.5
KH | 1.38 | 4.98 | 3.72 | 2.02 | 0.63 | 56.5588 | 18.4856648 | 6.9102 | 317 | 130 | 180 | 39
KH | 1.44 | 5 | 3.76 | 2.1 | 0.6 | 55.4336 | 19.5636656 | 6.8956 | 312 | 135 | 180 | 38.4
KH | 1.4 | 5.15 | 3.77 | 2.12 | 0.64 | 52.3705 | 22.275043 | 7.2762 | 307 | 130 | 170 | 36.5
KH | 1.47 | 5.19 | 3.6 | 2.15 | 0.63 | 51.2592 | 23.3999632 | 7.6695 | 311 | 135 | 170 | 37.5
KH | 1.44 | 5.14 | 3.64 | 2.24 | 0.64 | 52.0538 | 22.5138348 | 7.4694 | 310 | 130 | 170 | 37
KH | 1.42 | 5.13 | 3.55 | 2.24 | 0.6 | 52.0325 | 22.673395 | 7.595 | 312 | 140 | 180 | 36.5
KH | 1.35 | 5.21 | 3.53 | 2.28 | 0.61 | 47.8759 | 26.7545714 | 7.8408 | 307 | 125 | 170 | 38
KH | 1.42 | 5.22 | 3.5 | 2.25 | 0.62 | 47.374 | 27.190404 | 7.918 | 312 | 125 | 170 | 38.2
KH | 1.393 | 5.116 | 3.654 | 2.15 | 0.622 | 52.55044 | 22.21111824 | 7.38214 | 311 | 131 | 174.5 | 37.38
KH | 1.26 | 4.98 | 3.5 | 2 | 0.6 | 47.374 | 18.4856648 | 6.8956 | 307 | 125 | 170 | 36.2
KH | 1.47 | 5.22 | 3.77 | 2.28 | 0.64 | 56.5588 | 27.190404 | 7.918 | 317 | 140 | 180 | 39
KZ | 2.35 | 5.26 | 3.56 | 2.73 | 0.33 | 48.84816 | 21.31468736 | 7.9226 | 336.5 | 150 | 230 | 47.2
KZ | 2.12 | 5.28 | 3.68 | 2.59 | 0.27 | 43.27178 | 27.18387788 | 7.7728 | 345.8 | 145 | 220 | 44.5
KZ | 2.32 | 5.26 | 3.6 | 2.64 | 0.34 | 48.04344 | 22.20844624 | 7.855 | 341.2 | 140 | 240 | 44.9
KZ | 2.29 | 5.12 | 3.48 | 2.74 | 0.32 | 44.86436 | 25.81087256 | 7.6868 | 325.8 | 155 | 230 | 45.6
KZ | 2.37 | 5.22 | 3.62 | 2.71 | 0.34 | 49.54952 | 20.64236192 | 7.7152 | 346.5 | 155 | 230 | 45.2
KZ | 2.27 | 5.22 | 3.52 | 2.68 | 0.33 | 45.92408 | 24.52394368 | 7.8842 | 344.4 | 150 | 240 | 44.8
KZ | 2.29 | 5.28 | 3.62 | 2.69 | 0.32 | 46.38898 | 23.85770908 | 7.8742 | 333.5 | 155 | 230 | 44.8
KZ | 2.23 | 5.3 | 3.7 | 2.72 | 0.29 | 45.40056 | 24.80387776 | 7.792 | 349.8 | 140 | 220 | 44.1
KZ | 2.28 | 5.22 | 3.52 | 2.69 | 0.34 | 47.05176 | 23.32927296 | 7.8842 | 336.5 | 145 | 240 | 45.1
KZ | 2.33 | 5.18 | 3.52 | 2.78 | 0.33 | 47.6772 | 22.6567912 | 7.7782 | 331.5 | 150 | 235 | 45.5
KZ | 2.39 | 5.26 | 3.56 | 2.67 | 0.34 | 49.41008 | 20.80489968 | 7.9226 | 326.5 | 145 | 230 | 44.6
KZ | 2.19 | 5.18 | 3.62 | 2.74 | 0.33 | 46.54358 | 23.91334068 | 7.6092 | 337.8 | 150 | 225 | 44.9
KZ | 2.39 | 5.22 | 3.62 | 2.58 | 0.33 | 49.80898 | 20.50412908 | 7.7152 | 332.5 | 155 | 235 | 46.3
KZ | 2.24 | 5.22 | 3.54 | 2.57 | 0.32 | 42.8519 | 27.8161674 | 7.8504 | 322.5 | 145 | 225 | 46.8
KZ | 2.34 | 5.28 | 3.68 | 2.63 | 0.34 | 47.9806 | 22.2271276 | 7.7728 | 333.8 | 150 | 220 | 46.6
KZ | 2.17 | 5.27 | 3.68 | 2.76 | 0.29 | 46.28202 | 23.88095692 | 7.7463 | 348.9 | 150 | 230 | 44.4
KZ | 2.24 | 5.24 | 3.56 | 2.54 | 0.33 | 44.1342 | 26.5049132 | 7.8696 | 336.5 | 140 | 220 | 47.1
KZ | 2.3 | 5.2 | 3.52 | 2.64 | 0.32 | 45.25512 | 25.34403952 | 7.8312 | 339.1 | 145 | 225 | 47.3
KZ | 2.24 | 5.18 | 3.74 | 2.69 | 0.29 | 46.76708 | 23.57262168 | 7.4064 | 323.6 | 150 | 235 | 47
KZ | 2.29 | 5.22 | 3.64 | 2.59 | 0.33 | 46.00916 | 24.45979336 | 7.6814 | 341.1 | 155 | 220 | 46.2
KZ | 2.31 | 5.24 | 3.52 | 2.72 | 0.34 | 46.78574 | 23.50115204 | 7.9372 | 330.1 | 155 | 230 | 46.4
KZ | 2.32 | 5.16 | 3.46 | 2.67 | 0.33 | 45.08718 | 25.52806628 | 7.8266 | 348.8 | 155 | 240 | 47.4
KZ | 2.21 | 5.22 | 3.8 | 2.52 | 0.34 | 46.4414 | 23.9903844 | 7.411 | 337.8 | 150 | 225 | 46.1
KZ | 2.3 | 5.2 | 3.52 | 2.74 | 0.33 | 47.20092 | 23.18810632 | 7.8312 | 336.5 | 150 | 240 | 46.4
KZ | 2.12 | 5.2 | 3.68 | 2.71 | 0.29 | 43.77638 | 26.71730948 | 7.5608 | 333.4 | 155 | 225 | 47.1
KZ | 2.33 | 5.26 | 3.7 | 2.57 | 0.29 | 47.60338 | 22.71245148 | 7.686 | 331.9 | 155 | 235 | 45.6
KZ | 2.278077 | 5.226538 | 3.602308 | 2.665769 | 0.3211538 | 46.49837 | 23.88451 | 7.762427 | 336.6269 | 149.6154 | 229.8077 | 45.84231
KZ | 2.12 | 5.12 | 3.46 | 2.52 | 0.27 | 42.8519 | 20.50412908 | 7.4064 | 322.5 | 140 | 220 | 44.1
KZ | 2.39 | 5.3 | 3.8 | 2.78 | 0.34 | 49.80898 | 27.8161674 | 7.9372 | 349.8 | 155 | 240 | 47.4
MAH | 1.61 | 5.11 | 3.43 | 2.13 | 0.38 | 56.36 | 16.8 | 7.73 | 321 | 135 | 190 | 44.8
MAH | 1.62 | 5.17 | 3.43 | 2.11 | 0.36 | 55.07 | 17.99 | 7.89 | 319 | 140 | 195 | 44.1
MAH | 1.58 | 5.1 | 3.45 | 2.35 | 0.36 | 57.4 | 15.6 | 7.64 | 323 | 145 | 200 | 45.8
MAH | 2 | 5 | 3.45 | 2.1 | 0.38 | 57.79 | 15.42 | 7.41 | 324 | 140 | 190 | 42.6
MAH | 1.55 | 5 | 3.35 | 2.16 | 0.38 | 58.65 | 14.6 | 7.55 | 321 | 140 | 180 | 44.5
MAH | 1.75 | 5.01 | 3.39 | 2.22 | 0.38 | 57.5 | 15.64 | 7.54 | 312.5 | 135 | 185 | 44.2
MAH | 1.85 | 5 | 3.35 | 2.19 | 0.36 | 57.15 | 16.02 | 7.55 | 317 | 145 | 190 | 43.7
MAH | 1.72 | 5.13 | 3.39 | 2.2 | 0.37 | 55.42 | 17.5 | 7.85 | 325 | 140 | 185 | 45.3
MAH | 1.74 | 5.03 | 3.39 | 2.05 | 0.38 | 57.24 | 15.84 | 7.8 | 316 | 140 | 180 | 44.5
MAH | 1.7 | 5.09 | 3.39 | 2.16 | 0.37 | 57.6 | 15.45 | 7.75 | 315 | 145 | 190 | 44.3
MAH | 1.5 | 5.01 | 3.39 | 2 | 0.37 | 57.53 | 15.91 | 7.54 | 320 | 140 | 200 | 42.5
MAH | 1.63 | 5.01 | 3.43 | 2 | 0.36 | 59.88 | 13.5 | 7.47 | 313 | 150 | 200 | 42.8
MAH | 1.55 | 5.03 | 3.43 | 2.06 | 0.36 | 58.12 | 14.89 | 7.52 | 312 | 145 | 200 | 43.6
MAH | 1.52 | 5.11 | 3.39 | 2.17 | 0.36 | 56.89 | 16.38 | 7.8 | 306 | 140 | 190 | 42.5
MAH | 1.6 | 5 | 3.43 | 2.06 | 0.34 | 56.34 | 17.03 | 7.41 | 318 | 150 | 200 | 42.8
MAH | 1.5 | 5.13 | 3.39 | 2.1 | 0.35 | 57.2 | 15.87 | 7.85 | 308.5 | 145 | 195 | 42.6
MAH | 1.52 | 5.19 | 3.35 | 2.08 | 0.38 | 57.78 | 18.04 | 8 | 304 | 140 | 195 | 44.7
MAH | 1.5 | 5.18 | 3.36 | 2.28 | 0.36 | 53.6 | 18.87 | 8 | 305 | 150 | 200 | 46.6
MAH | 1.54 | 5.2 | 3.38 | 2.44 | 0.37 | 53.74 | 18.88 | 8 | 309 | 150 | 200 | 45.4
MAH | 1.51 | 5.13 | 3.35 | 2.08 | 0.36 | 54.84 | 18.34 | 7.92 | 310 | 145 | 195 | 44.4
MAH | 1.31 | 5.15 | 3.35 | 2.1 | 0.35 | 54.83 | 18.43 | 7.97 | 305.5 | 150 | 200 | 43.4
MAZ | 2.31 | 4.91 | 3.44 | 2.27 | 0.3 | 51.95407 | 21.83639122 | 7.19102 | 337 | 150 | 180 | 53.4
MAZ | 2.57 | 4.87 | 3.33 | 2.22 | 0.31 | 52.05585 | 21.8743291 | 7.27114 | 344 | 145 | 185 | 52.6
MAZ | 2.28 | 4.88 | 3.38 | 2.18 | 0.3 | 53.11693 | 20.78757478 | 7.21304 | 347.5 | 150 | 180 | 54.2
MAZ | 2.36 | 4.89 | 3.4 | 2.42 | 0.32 | 50.79776 | 22.79425896 | 7.2057 | 357.7 | 145 | 185 | 51.7
MAZ | 2.54 | 4.93 | 3.31 | 2.27 | 0.31 | 52.21735 | 21.4658581 | 7.46398 | 335.2 | 150 | 190 | 53.1
MAZ | 2.26 | 4.86 | 3.39 | 2.32 | 0.3 | 51.12777 | 22.71745142 | 7.14312 | 345.8 | 145 | 190 | 51.2
MAZ | 2.19 | 4.91 | 3.35 | 2.38 | 0.32 | 51.11492 | 22.66980032 | 7.3433 | 333.5 | 150 | 185 | 55.6
MAZ | 2.47 | 4.89 | 3.38 | 2.21 | 0.31 | 50.7467 | 23.1194582 | 7.23954 | 349.2 | 155 | 190 | 54.8
MAZ | 2.23 | 4.92 | 3.42 | 2.41 | 0.3 | 51.2204 | 22.3322384 | 7.25136 | 340.5 | 150 | 180 | 53.3
MAZ | 2.29 | 4.9 | 3.39 | 2.36 | 0.3 | 52.12923 | 21.53230058 | 7.24912 | 343.3 | 145 | 185 | 51.4
MAZ | 2.38 | 4.88 | 3.32 | 2.34 | 0.31 | 50.38776 | 23.50477896 | 7.31456 | 347.5 | 150 | 190 | 52
MAZ | 2.31 | 4.89 | 3.4 | 2.31 | 0.3 | 52.00168 | 21.85783328 | 7.2057 | 342.3 | 150 | 195 | 52.8
MAZ | 2.17 | 4.92 | 3.41 | 2.43 | 0.3 | 51.03915 | 22.8129409 | 7.26828 | 349.2 | 145 | 190 | 51.4
MOZ | 2.2 | 4.43 | 3.55 | 2.63 | 0.65 | 57.32785 | 16.44280996 | 5.7329 | 301 | 135 | 185 | 44.7
MOZ | 2.09 | 4.43 | 3.56 | 2.67 | 0.64 | 55.52482 | 18.2044 | 5.71598 | 298 | 130 | 180 | 45.1
MOZ | 2.45 | 4.6 | 3.64 | 2.69 | 0.64 | 53.51094 | 20.32574 | 6.03112 | 305 | 130 | 180 | 45.1
MOZ | 2 | 4.49 | 3.6 | 2.67 | 0.66 | 55.44984 | 18.57633 | 5.8073 | 298 | 135 | 185 | 47.6
MOZ | 1.81 | 4.47 | 3.61 | 2.69 | 0.65 | 56.38415 | 17.52744724 | 5.73738 | 305 | 130 | 185 | 48.1
MOZ | 1.44 | 4.51 | 3.61 | 2.63 | 0.65 | 55.15197 | 18.91572 | 5.84338 | 308 | 130 | 180 | 47.7
MOZ | 2.04 | 4.52 | 3.61 | 2.64 | 0.65 | 54.63833 | 19.24587 | 5.86988 | 314 | 130 | 185 | 48.6
MOZ | 2.15 | 4.58 | 3.63 | 2.62 | 0.65 | 52.76814 | 21.14414 | 5.99504 | 305 | 135 | 185 | 44.3
MOZ | 2.11 | 4.61 | 3.63 | 2.64 | 0.65 | 52.05621 | 22.0826 | 6.07454 | 308 | 130 | 180 | 44.7
MOZ | 2.08 | 4.53 | 3.63 | 2.7 | 0.66 | 55.67957 | 18.48903 | 5.86254 | 314 | 130 | 180 | 47.9
MOZ | 2.1 | 4.46 | 3.56 | 2.7 | 0.66 | 54.63779 | 19.36096 | 5.79548 | 301 | 130 | 180 | 45
MOZ | 1.46 | 4.52 | 3.61 | 2.69 | 0.66 | 54.7807 | 19.13846992 | 5.86988 | 311 | 130 | 180 | 46.9
MOZ | 1.38 | 4.53 | 3.61 | 2.83 | 0.66 | 53.29095 | 20.66371732 | 5.89638 | 305 | 135 | 185 | 44.7
MOZ | 1.47 | 4.54 | 3.63 | 2.69 | 0.66 | 55.38304 | 18.85608 | 5.88904 | 314 | 130 | 180 | 48.1
MOZ | 1.46 | 4.53 | 3.63 | 2.72 | 0.65 | 53.8991 | 19.97556896 | 5.86254 | 317 | 125 | 175 | 48.5
MOZ | 1.65 | 4.57 | 3.64 | 2.54 | 0.66 | 54.44428 | 19.50695 | 5.95162 | 305 | 135 | 185 | 49
MOZ | 1.44 | 4.61 | 3.62 | 2.62 | 0.66 | 52.47515 | 21.02112684 | 6.09146 | 314 | 130 | 180 | 48.7
MOZ | 1.52 | 4.58 | 3.666 | 2.67 | 0.71 | 53.731055 | 20.35751 | 5.934128 | 301 | 135 | 185 | 47.6
MOZ | 1.63 | 4.67 | 3.67 | 2.66 | 0.65 | 52.35056 | 21.20113 | 6.16586 | 301 | 130 | 180 | 44.3
MOZ | 1.66 | 4.59 | 3.64 | 2.74 | 0.66 | 54.30681 | 19.38129 | 6.00462 | 317 | 125 | 175 | 44.5
MOZ | 1.53 | 4.61 | 3.66 | 2.73 | 0.67 | 53.91992 | 19.84518 | 6.02378 | 311 | 130 | 180 | 46.3
MOZ | 1.66 | 4.79 | 3.69 | 2.59 | 0.66 | 49.9837 | 23.73210672 | 6.45002 | 305 | 130 | 185 | 45.6
MOZ | 1.55 | 4.7 | 3.643 | 2.62 | 0.66 | 51.28926 | 22.46049 | 6.291044 | 308 | 130 | 180 | 48.9
MOZ | 1.53 | 4.63 | 3.66 | 2.67 | 0.66 | 52.63758 | 21.15662 | 6.07678 | 320 | 130 | 175 | 48.8
MOZ | 1.79 | 4.54 | 3.61 | 2.68 | 0.66 | 54.98428 | 18.89888 | 5.92288 | 308 | 125 | 175 | 47.1
MOZ | 1.45 | 4.62 | 3.64 | 2.69 | 0.65 | 53.09703 | 20.66666 | 6.08412 | 317 | 135 | 185 | 47.2
MOZ | 1.65 | 4.56 | 3.61 | 2.57 | 0.67 | 53.04383 | 20.99349 | 5.97588 | 308 | 135 | 185 | 46.6
MOZ | 1.77 | 4.64 | 3.65 | 2.67 | 0.66 | 53.10851 | 20.77268 | 6.1202 | 317 | 130 | 180 | 46
NZ | 3.36 | 4.8 | 3.4 | 2.61 | 0.45 | 54.29953 | 18.72737 | 6.9672 | 270 | 180 | 220 | 51.1
NZ | 3.39 | 4.78 | 3.41 | 2.54 | 0.41 | 56.15814 | 17.06721 | 6.89728 | 294 | 180 | 220 | 51.8
NZ | 3.44 | 4.82 | 3.36 | 2.45 | 0.39 | 56.58676 | 16.54317 | 7.08788 | 298 | 175 | 215 | 52.9
NZ | 3.4 | 4.72 | 3.42 | 2.56 | 0.42 | 57.9122 | 15.08453632 | 6.72136 | 300 | 180 | 220 | 51.9
NZ | 3.39 | 4.78 | 3.4 | 2.63 | 0.41 | 57.24582 | 15.52991 | 6.9142 | 313 | 185 | 225 | 51.3
NZ | 3.43 | 4.82 | 3.4 | 2.71 | 0.43 | 56.46397 | 16.11974 | 7.0202 | 318 | 190 | 235 | 53.8
NZ | 3.36 | 4.72 | 3.42 | 2.65 | 0.42 | 58.44539 | 14.33826 | 6.72136 | 320 | 180 | 225 | 51.3
NZ | 3.31 | 4.76 | 3.4 | 2.69 | 0.41 | 57.69758 | 15.18911 | 6.8612 | 312 | 185 | 230 | 52.7
NZ | 3.2 | 4.78 | 3.39 | 2.79 | 0.44 | 58.682 | 14.0450792 | 6.93112 | 310 | 180 | 225 | 50
NZ | 3.18 | 4.82 | 3.42 | 2.82 | 0.43 | 58.72179 | 13.95772 | 6.98636 | 288 | 175 | 220 | 52.1
NZ | 3.12 | 4.84 | 3.46 | 2.85 | 0.42 | 57.08486 | 15.53666 | 6.97168 | 290 | 195 | 240 | 53
NZ | 3.06 | 4.86 | 3.42 | 2.93 | 0.41 | 56.80941 | 15.68712 | 7.09236 | 278 | 190 | 235 | 52
NZ | 3.03 | 4.88 | 3.42 | 2.99 | 0.45 | 55.3178 | 17.21377168 | 7.14536 | 287 | 180 | 225 | 51.4
NZ | 3.15 | 4.84 | 3.42 | 2.96 | 0.31 | 56.68718 | 15.95135 | 7.03936 | 280 | 180 | 225 | 53
NZ | 3.36 | 4.78 | 3.4 | 2.9 | 0.35 | 56.80146 | 15.86514 | 6.9142 | 278 | 180 | 220 | 52.6
NZ | 3.33 | 4.78 | 3.36 | 2.89 | 0.31 | 58.3908 | 14.43678048 | 6.98188 | 284 | 180 | 225 | 53.8
NZ | 3.39 | 4.76 | 3.42 | 2.92 | 0.3 | 58.08786 | 14.55064 | 6.82736 | 296 | 175 | 220 | 51.8
NZ | 3.43 | 4.66 | 3.4 | 2.95 | 0.32 | 58.30644 | 14.44308 | 6.5962 | 290 | 185 | 225 | 53.5
NZ | 3.42 | 4.62 | 3.42 | 2.91 | 0.32 | 59.0569 | 13.81959464 | 6.45636 | 287 | 180 | 220 | 51.7
NZ | 3.32 | 4.68 | 3.4 | 2.89 | 0.33 | 58.91314 | 13.98539 | 6.6492 | 292 | 190 | 235 | 52.6
NZ | 3.32 | 4.66 | 3.42 | 2.93 | 0.33 | 59.05682 | 13.81965 | 6.56236 | 296 | 185 | 230 | 54
NZ | 3.29 | 4.62 | 3.38 | 2.96 | 0.34 | 59.2266 | 13.74891296 | 6.52404 | 307 | 175 | 220 | 53.8
NZ | 3.28 | 4.66 | 3.42 | 2.92 | 0.35 | 58.52624 | 14.27726 | 6.56236 | 308 | 180 | 225 | 51.7
NZ | 3.25 | 4.68 | 3.38 | 2.89 | 0.32 | 58.16006 | 14.72553 | 6.68304 | 310 | 175 | 220 | 53.1
NZ | 3.22 | 4.74 | 3.42 | 2.93 | 0.33 | 57.36312 | 15.44142 | 6.77436 | 313 | 185 | 230 | 55.7
SOZ | 2.17 | 4.47 | 3.61 | 2.8 | 0.65 | 57.5714 | 16.17306584 | 5.73738 | 301 | 125 | 175 | 43.2
SOZ | 2.14 | 4.51 | 3.63 | 2.68 | 0.65 | 56.498 | 17.5275688 | 5.80954 | 298 | 135 | 185 | 43.6
SOZ | 2.13 | 4.54 | 3.63 | 2.78 | 0.65 | 57.05081 | 16.79516 | 5.88904 | 308 | 130 | 180 | 46.7
SOZ | 2.21 | 4.51 | 3.61 | 2.7 | 0.65 | 57.34085 | 16.54768276 | 5.84338 | 305 | 120 | 170 | 43.8
SOZ | 2.14 | 4.37 | 3.56 | 2.62 | 0.63 | 57.22435 | 15.48877036 | 5.55698 | 298 | 125 | 175 | 44.2
SOZ | 2.1 | 4.52 | 3.61 | 2.7 | 0.65 | 56.4567 | 17.41537552 | 5.86988 | 308 | 130 | 180 | 43.9
SOZ | 2.15 | 4.5 | 3.61 | 2.67 | 0.65 | 57.2032 | 16.62285592 | 5.81688 | 295 | 135 | 185 | 43.5
SOZ | 2.15 | 4.57 | 3.64 | 2.67 | 0.64 | 55.97075 | 17.8393162 | 5.95162 | 311 | 130 | 180 | 43.4
SOZ | 2.13 | 4.55 | 3.65 | 2.69 | 0.65 | 56.72042 | 17.2451 | 5.8817 | 298 | 135 | 190 | 43.5
SOZ | 2.01 | 4.54 | 3.59 | 2.73 | 0.65 | 56.60732 | 17.38776 | 5.95672 | 295 | 130 | 180 | 43.1
SOZ | 2.32 | 4.5 | 3.62 | 2.79 | 0.66 | 57.42202 | 16.48645 | 5.79996 | 311 | 130 | 185 | 43.9
SOZ | 2.35 | 4.53 | 3.6 | 2.76 | 0.65 | 56.72941 | 17.03762 | 5.9133 | 295 | 135 | 190 | 43.5
SOZ | 2.24 | 4.54 | 3.62 | 2.86 | 0.65 | 57.55624 | 16.12716 | 5.90596 | 308 | 130 | 180 | 45
SOZ | 2.21 | 4.53 | 3.55 | 2.71 | 0.64 | 56.33563 | 17.134 | 5.9979 | 292 | 135 | 185 | 43.4
SOZ | 2.12 | 4.53 | 3.57 | 2.78 | 0.65 | 57.77108 | 16.02243 | 5.96406 | 305 | 125 | 175 | 43.8
SOZ | 2.17 | 4.54 | 3.61 | 2.7 | 0.65 | 56.89228 | 17.08677 | 5.92288 | 292 | 130 | 180 | 44.1
SOZ | 2.22 | 4.59 | 3.63 | 2.73 | 0.65 | 56.91448 | 16.98402 | 6.02154 | 308 | 130 | 185 | 44.7
SOZ | 2.18 | 4.59 | 3.63 | 2.68 | 0.65 | 56.23192 | 17.87165 | 6.02154 | 292 | 135 | 185 | 44.5
SOZ | 2.13 | 4.57 | 3.64 | 2.71 | 0.66 | 56.2828 | 17.48922568 | 5.95162 | 311 | 130 | 180 | 45.8
SOZ | 2.15 | 4.54 | 3.61 | 2.67 | 0.65 | 55.80267 | 17.93745 | 5.92288 | 295 | 130 | 185 | 43.2
SOZ | 2.16 | 4.52 | 3.62 | 2.69 | 0.65 | 57.09518 | 16.79036 | 5.85296 | 292 | 130 | 180 | 43.8
SOZ | 2.36 | 4.51 | 3.59 | 2.69 | 0.63 | 56.03298 | 16.98961 | 5.87722 | 295 | 135 | 185 | 42.9
SOZ | 2.2 | 4.54 | 3.62 | 2.76 | 0.64 | 57.15479 | 16.45869 | 5.90596 | 308 | 125 | 175 | 45.8
SOZ | 2.11 | 4.56 | 3.63 | 2.76 | 0.65 | 57.84478 | 15.85215 | 5.94204 | 311 | 130 | 180 | 46.3
SOZ | 2.18 | 4.63 | 3.65 | 2.64 | 0.65 | 55.20461 | 18.70399 | 6.0937 | 295 | 135 | 185 | 43.5
SOZ | 2.13 | 4.6 | 3.64 | 2.73 | 0.66 | 57.67442 | 16.12402 | 6.03112 | 305 | 130 | 180 | 44.7
SOZ | 2.25 | 4.57 | 3.64 | 2.77 | 0.65 | 57.01007 | 16.73988 | 5.95162 | 311 | 125 | 175 | 43.7
SOZ | 2.15 | 4.62 | 3.65 | 2.69 | 0.65 | 55.22964 | 18.57043 | 6.0672 | 289 | 130 | 180 | 43
SOZ | 2.11 | 4.63 | 3.64 | 2.65 | 0.64 | 56.35749 | 17.54756 | 6.11062 | 295 | 130 | 180 | 44.3
SOZ | 2.14 | 4.6 | 3.64 | 2.65 | 0.66 | 55.89948 | 18.0651 | 6.03112 | 285 | 135 | 185 | 45.2
SOZ | 2.19 | 4.6 | 3.65 | 2.73 | 0.65 | 55.81721 | 17.89781 | 6.0142 | 301 | 125 | 175 | 43.7
SOZ | 2.21 | 4.65 | 3.67 | 2.7 | 0.66 | 55.09576 | 18.90079 | 6.11286 | 292 | 130 | 185 | 44.5
SOZ | 2.28 | 4.58 | 3.64 | 2.72 | 0.64 | 56.06497 | 17.65356 | 5.97812 | 295 | 125 | 180 | 44.2
SOZ | 2.12 | 4.55 | 3.63 | 2.78 | 0.66 | 57.85492 | 15.8445 | 5.91554 | 305 | 125 | 175 | 44.7
SOZ | 2.14 | 4.63 | 3.65 | 2.63 | 0.66 | 56.25907 | 17.73649 | 6.0937 | 295 | 130 | 180 | 43.5
SOZ | 2.18 | 4.55 | 3.62 | 2.67 | 0.65 | 56.33738 | 17.13268 | 5.93246 | 301 | 130 | 180 | 43.3
SOZ | 2.21 | 4.55 | 3.63 | 2.71 | 0.66 | 55.61991 | 18.21867 | 5.91554 | 292 | 135 | 185 | 43
SOZ | 2.1 | 4.53 | 3.63 | 2.75 | 0.65 | 57.25522 | 16.26824 | 5.86254 | 305 | 130 | 180 | 43.1
SOZ | 2.16 | 4.53 | 3.66 | 2.56 | 0.64 | 58.01472 | 15.78129 | 5.81178 | 295 | 135 | 190 | 42.9
SOZ | 2.26 | 4.59 | 3.64 | 2.69 | 0.64 | 56.73748 | 16.94553 | 6.00462 | 308 | 125 | 175 | 42.8
SAV | 2.2 | 0.52 | 2.86 | 3.64 | 4.9 | 11.0656 | 6.8334 | 19.6629 | 337 | 160 | 116 | 26.1
SAV | 2.18 | 0.53 | 2.89 | 3.66 | 4.94 | 11.1264 | 6.9056 | 21.0013 | 338 | 150 | 117 | 26.7
SAV | 2.24 | 0.54 | 2.82 | 3.66 | 4.88 | 11.1264 | 6.7466 | 19.96385 | 341 | 150 | 112 | 26.6
SAV | 2.3 | 0.55 | 2.8 | 3.68 | 4.88 | 11.1872 | 6.7128 | 18.8418 | 339 | 165 | 117 | 27.6
SAV | 2.23 | 0.56 | 2.78 | 3.66 | 4.9 | 11.1264 | 6.7996 | 19.2827 | 338 | 160 | 114 | 28.4
SAV | 2.36 | 0.54 | 2.77 | 3.64 | 4.86 | 11.0656 | 6.7274 | 18.4022 | 338 | 160 | 121 | 29.2
SAV | 2.34 | 0.54 | 2.8 | 3.66 | 4.88 | 11.1264 | 6.7466 | 19.3956 | 333 | 160 | 117 | 26.6
SAV | 2.26 | 0.5 | 2.82 | 3.68 | 4.92 | 11.1872 | 6.8188 | 18.6208 | 336 | 170 | 128 | 26.9
SAV | 2.3 | 0.48 | 2.78 | 3.66 | 4.9 | 11.1264 | 6.7996 | 19.17235 | 336 | 170 | 120 | 26.8
SAV | 2.26 | 0.55 | 2.76 | 3.68 | 4.88 | 11.1872 | 6.7128 | 19.62595 | 335 | 160 | 117 | 27.7
SAV | 2.3 | 0.54 | 2.74 | 3.68 | 4.9 | 11.1872 | 6.7658 | 20.14935 | 334 | 160 | 120 | 26.5
SAV | 2.28 | 0.54 | 2.8 | 3.66 | 4.88 | 11.1264 | 6.7466 | 19.2242 | 330 | 160 | 122 | 27.1
SAV | 2.3 | 0.55 | 2.7 | 3.66 | 4.88 | 11.1264 | 6.7466 | 18.60885 | 330 | 160 | 113 | 28